{"text_format":"3","workbook":"xls","n_sheets":1,"sheets":["镁锭0.3万吨"],"not_rendered":{"external_links":1,"defined_names":2},"read":"whole","date_system":"1900","formulas":"cached_only"}

{"sheet":"镁锭0.3万吨","index":0,"n_rows":56,"n_cols":10,"rows_kept":56,"merged":[[0,0,0,9],[1,8,1,9]],"flags":["formulas_cached_only"]}
["国家储备镁锭竞价销售分批资源表"]
["制表单位：国家物资储备局",{"$nulls":7}," 制表时间：2010年10月11日"]
["批次","品名","储存地点","规格牌号","计量单位","入库时间","产地","原始合同号","数量（吨）","质量情况"]
[null,"合计",null,null,"吨",{"$nulls":3},2999.8599999999997]
[1,"镁锭","北京昌平23处","Mg99.8%","吨","1986-04-01","美国","85ECW080713MR",0.443,"部分表面氧化"]
[2,"镁锭","北京昌平23处","Mg99.92%","吨","1986-06-01","挪威","85ECW080719EN",60,"部分表面氧化"]
[3,"镁锭","北京昌平23处","Mg99.92%","吨","1986-06-01","挪威","85ECW080719EN",60,"部分表面氧化"]
[4,"镁锭","北京昌平23处","Mg99.92%","吨","1986-06-01","挪威","85ECW080719EN",60,"部分表面氧化"]
[5,"镁锭","北京昌平23处","Mg99.92%","吨","1986-06-01","挪威","85ECW080719EN",51.805,"部分表面氧化"]
[6,"镁锭","河北鹿泉市133处","Mg≮99.9%","吨","1985-06-01","日本","85ECW080706CN",27.8695,"部分表面氧化"]
[7,"镁锭","山西太原市138处","Mg-4级 美国道屋公司标准","吨","1980-11-01","美国","OECW080737K",60,"部分表面氧化"]
[8,"镁锭","山西太原市138处","Mg-4级 美国道屋公司标准","吨","1980-11-01","美国","OECW080737K",60,"部分表面氧化"]
[9,"镁锭","山西太原市138处","Mg-4级 美国道屋公司标准","吨","1980-11-01","美国","OECW080737K",60,"部分表面氧化"]
[10,"镁锭","山西太原市138处","Mg-4级 美国道屋公司标准","吨","1980-11-01","美国","OECW080737K",60,"部分表面氧化"]
[11,"镁锭","山西太原市138处","Mg-4级 美国道屋公司标准","吨","1980-11-01","美国","OECW080737K",60,"部分表面氧化"]
[12,"镁锭","山西太原市138处","Mg-4级 美国道屋公司标准","吨","1980-11-01","美国","OECW080737K",60,"部分表面氧化"]
[13,"镁锭","山西太原市138处","Mg-4级 美国道屋公司标准","吨","1980-11-01","美国","OECW080737K",60,"部分表面氧化"]
[14,"镁锭","山西太原市138处","Mg-4级 美国道屋公司标准","吨","1980-11-01","美国","OECW080737K",60,"部分表面氧化"]
[15,"镁锭","山西太原市138处","Mg-4级 美国道屋公司标准","吨","1980-11-01","美国","OECW080737K",60,"部分表面氧化"]
[16,"镁锭","山西太原市138处","Mg-4级 美国道屋公司标准","吨","1980-11-01","美国","OECW080737K",60,"部分表面氧化"]
[17,"镁锭","山西太原市138处","Mg-4级 美国道屋公司标准","吨","1980-11-01","美国","OECW080737K",60,"部分表面氧化"]
[18,"镁锭","山西太原市138处","Mg-4级 美国道屋公司标准","吨","1980-11-01","美国","OECW080737K",38.032,"部分表面氧化"]
[19,"镁锭","山西太原市138处","Mg99.9%","吨","1985-12-01","美国","85ECW080707MR",60,"部分表面氧化"]
[20,"镁锭","山西太原市138处","Mg99.9%","吨","1985-12-01","美国","85ECW080707MR",60,"部分表面氧化"]
[21,"镁锭","山西太原市138处","Mg99.9%","吨","1985-12-01","美国","85ECW080707MR",60,"部分表面氧化"]
[22,"镁锭","山西太原市138处","Mg99.9%","吨","1985-12-01","美国","85ECW080707MR",60,"部分表面氧化"]
[23,"镁锭","山西太原市138处","Mg99.9%","吨","1985-12-01","美国","85ECW080707MR",60,"部分表面氧化"]
[24,"镁锭","山西太原市138处","Mg99.9%","吨","1985-12-01","美国","85ECW080707MR",60,"部分表面氧化"]
[25,"镁锭","山西太原市138处","Mg99.9%","吨","1985-12-01","美国","85ECW080707MR",60,"部分表面氧化"]
[26,"镁锭","山西太原市138处","Mg99.9%","吨","1985-12-01","美国","85ECW080707MR",79.312,"部分表面氧化"]
[27,"镁锭","山西太原市138处","Mg99.92%","吨","1991-12-01","美国","8ECW080713K",60,"部分表面氧化"]
[28,"镁锭","山西太原市138处","Mg99.92%","吨","1991-12-01","美国","8ECW080713K",60,"部分表面氧化"]
[29,"镁锭","山西太原市138处","Mg99.92%","吨","1991-12-01","美国","8ECW080713K",60,"部分表面氧化"]
[30,"镁锭","山西太原市138处","Mg99.92%","吨","1991-12-01","美国","8ECW080713K",67.078,"部分表面氧化"]
[31,"镁锭","山西太原市138处","Mg99.92%","吨","1991-12-01","挪威","84ECW080720EN",38.021,"部分表面氧化"]
[32,"镁锭","山西太原市138处","Mg99.92%","吨","1991-12-01","美国","8ECW080707K",60,"部分表面氧化"]
[33,"镁锭","山西太原市138处","Mg99.92%","吨","1991-12-01","美国","8ECW080707K",60,"部分表面氧化"]
[34,"镁锭","山西太原市138处","Mg99.92%","吨","1991-12-01","美国","8ECW080707K",60,"部分表面氧化"]
[35,"镁锭","山西太原市138处","Mg99.92%","吨","1991-12-01","美国","8ECW080707K",60,"部分表面氧化"]
[36,"镁锭","山西太原市138处","Mg99.92%","吨","1991-12-01","美国","8ECW080707K",60,"部分表面氧化"]
[37,"镁锭","山西太原市138处","Mg99.92%","吨","1991-12-01","美国","8ECW080707K",60,"部分表面氧化"]
[38,"镁锭","山西太原市138处","Mg99.92%","吨","1991-12-01","美国","8ECW080707K",60,"部分表面氧化"]
[39,"镁锭","山西太原市138处","Mg99.92%","吨","1991-12-01","美国","8ECW080707K",58.713,"部分表面氧化"]
[40,"镁锭","山西太原市138处","Mg99.92%","吨","1991-12-01","美国","8ECW080707K",14,"部分表面氧化"]
[41,"镁锭","山西太原市138处","Mg99.92%","吨","1991-12-01","挪威","3ECW080703EN",60,"部分表面氧化"]
[42,"镁锭","山西太原市138处","Mg99.92%","吨","1991-12-01","挪威","3ECW080703EN",75.5505,"部分表面氧化"]
[43,"镁锭","山西太原市138处","Mg-2级  美国道屋公司标准","吨","1991-12-01","美国","OECW080721K",60,"部分表面氧化"]
[44,"镁锭","山西太原市138处","Mg-2级  美国道屋公司标准","吨","1991-12-01","美国","OECW080721K",60,"部分表面氧化"]
[45,"镁锭","山西太原市138处","Mg-2级  美国道屋公司标准","吨","1991-12-01","美国","OECW080721K",60,"部分表面氧化"]
[46,"镁锭","山西太原市138处","Mg-2级  美国道屋公司标准","吨","1991-12-01","美国","OECW080721K",60,"部分表面氧化"]
[47,"镁锭","山西太原市138处","Mg-2级  美国道屋公司标准","吨","1991-12-01","美国","OECW080721K",60,"部分表面氧化"]
[48,"镁锭","山西太原市138处","Mg-2级  美国道屋公司标准","吨","1991-12-01","美国","OECW080721K",60,"部分表面氧化"]
[49,"镁锭","山西太原市138处","Mg-2级  美国道屋公司标准","吨","1991-12-01","美国","OECW080721K",70.317,"部分表面氧化"]
[50,"镁锭","山西太原市138处","Mg-1级  美国道屋公司标准","吨","1991-12-01","美国","84ECW080710MR",60,"部分表面氧化"]
[51,"镁锭","山西太原市138处","Mg-1级  美国道屋公司标准","吨","1991-12-01","美国","84ECW080710MR",60,"部分表面氧化"]
[52,"镁锭","山西太原市138处","Mg-1级  美国道屋公司标准","吨","1991-12-01","美国","84ECW080710MR",78.719,"部分表面氧化"]